## List1
CSAT WO/TC | type |  | workstep | WO text | WO action
ID - REFERENCE NA PROVEDENOU PRÁCI PRO SPOJENÍ PRO DALŠÍ ZPRACOVÁNÍ | NEBUDE V BRATU ANI TERMIT, JEN ŽE NÁS NYNÍ ZAJIMÁ PRÁCE NA LETADLE (WO MAINTENANCE) JEN S PŘÍZNAKEM M | TC reference | JEDEN WO (PRÁCE), MŮŽE OBSAHOVAT VÍCE POPISŮ VIZ POČET ZÁPISŮ 1-5 - WO 5006111 MÁ VÍCE POPISŮ ZÁVADY | ZDE JE POLE PRO HLEDÁNÍ V TEXTU ZÁVADY - ZAJÍMÁ NÁS HLAVNĚ SPOJENÍ KOMPONENT S VLASTNOSTÍ/DALŠÍM KOMPONENTEM UKÁZKA NA NÍŽE STEP 1 WO 5006111: ZKORODOVANÝ (VLASTNOST) DRŽÁK NA HLAVNÍ PODVOZKOVÉ NOZE (KOMPONENT/LOKACE)
5005853 | M | 72-025-02-01 | 2 | LDG: THE 4 STUDS OF WHEEL NO.1 HUBCAP WERE FOUND WITH STRIPPED HEADS. | THE NEW STUDS (CAM-LOCS) HAVE BEEN INSTALLED IAW AMM SUBTASK 32-45-11-420-002 REV67.
5006111 | M | 72-025-01-01 | 1 | LDG: THE LUGS L1, L2, L3, L4 OF LH MLH FWD TRUNNION SUPPORT FITTING WERE FOUND CORRODED. PERFORM REPAIR AS PER SRM. | THE CORROSION HAS BEEN REMOVED ACC. TO SRM 57-20-90-2R-2, REV 65, 21 NOV 2018. THE LH MLG TRUNNION FITTING HAS BEEN MEASURED AFTER CORROSION REMOVAL
5006111 | M | 72-025-01-01 | 2 | DO A PENETRANT INSPECTION OF THE REWORKED AREAS TO MAKE SURE THAT THERE IS NO OTHER DAMAGE. REFER TO SOPM 20-20-02. IF YOU FIND MORE DAMAGE, DO STEP | NDT: HFEC INSPECTION ON THE REWORKED AREAS HAS BEEN PERFORMED ACC. TO NDTM 51-00-00 PROCEDURE 1 AND 4, PART 6, REV.126 RESULT: NO DEFECT NOTED INSTRUM
5006111 | M | 72-025-01-01 | 3 | SHOT PEEN THE OUTER SURFACES OF THE SUPPORT FITTING WHERE THE MATERIAL WAS REMOVED, BUT DO NOT APPLY THE SHOT PEEN PROCEDURE TO THE BORES OF THE SUPPO | SHOT PEENING HAS BEEN PERFORMED ACC TO SRM: 57-20-90-2R-2 REPAIR 2 POINT "J" AND "K". REV 65, NOV 21/2018.
5006111 | M | 72-025-01-01 | 4 | APPLY A CHEMICAL CONVERSION COATING TO THE BARE SURFACES OF THE SUPPORT FITTING. REFER TO 51-20-01, GENERAL. | A CHEMICAL CONVERSION COATING HAS BEEN APLIED TO THE BARE SURFACES OF THE SUPPORT FITTING (POINT "L") IN ACC TO SRM:57-20-90-2R-2. REV 65, NOV 21/2018
5006111 | M | 72-025-01-01 | 5 | APPLY A LAYER OF BMS 10-11, TYPE I PRIMER TO THE BARE SURFACES OF THE SUPPORT FITTING, BUT DO NOT APPLY PRIMER TO THE SURFACES OF THE BORES. REFER TO | A LAYER OF BMS 10-11, TYPE I PRIMER TO THE BARE SURFACES OF THE SUPPORT FITTING HAS BEEN APLIED (POINT "M") IN ACC TO SRM:57-20-90-2R-2. REV 65, NOV 2
Z TÉTO PRÁCE NA LETADLE VZNIKLA TATO ZÁVADA
ZÁVADA MÁ TYTO TEXTY

## List1 (2)
CSAT WO/TC | type |  | workstep | WO text |  |  |  |  | WO action
ID - REFERENCE NA PROVEDENOU PRÁCI PRO SPOJENÍ PRO DALŠÍ ZPRACOVÁNÍ | NEBUDE V BRATU ANI TERMIT, JEN ŽE NÁS NYNÍ ZAJIMÁ PRÁCE NA LETADLE (WO MAINTENANCE) JEN S PŘÍZNAKEM M | TC reference | JEDEN WO (PRÁCE), MŮŽE OBSAHOVAT VÍCE POPISŮ VIZ POČET ZÁPISŮ 1-5 - WO 5006111 MÁ VÍCE POPISŮ ZÁVADY | ZDE JE POLE PRO HLEDÁNÍ V TEXTU ZÁVADY - ZAJÍMÁ NÁS HLAVNĚ SPOJENÍ KOMPONENT S VLASTNOSTÍ/DALŠÍM KOMPONENTEM UKÁZKA NA NÍŽE STEP 1 WO 5006111: ZKORODOVANÝ (VLASTNOST) DRŽÁK NA HLAVNÍ PODVOZKOVÉ NOZE (KOMPONENT/LOKACE) | type | has part | component | damage |  | task type | component
5005853 | M | 72-025-02-01 | 2 | LDG: THE 4 STUDS OF WHEEL NO.1 HUBCAP WERE FOUND WITH STRIPPED HEADS. | finding | THE 4 STUDS | WHEEL NO.1 HUBCAP | STRIPPED HEADS | THE NEW STUDS (CAM-LOCS) HAVE BEEN INSTALLED IAW AMM SUBTASK 32-45-11-420-002 REV67. | change/installation | STUDS (CAM-LOCS)
5006111 | M | 72-025-01-01 | 1 | LDG: THE LUGS L1, L2, L3, L4 OF LH MLH FWD TRUNNION SUPPORT FITTING WERE FOUND CORRODED. PERFORM REPAIR AS PER SRM. | finding | LUGS L1, L2, L3, L4 | FWD TRUNNION SUPPORT FITTING | CORRODED | THE CORROSION HAS BEEN REMOVED ACC. TO SRM 57-20-90-2R-2, REV 65, 21 NOV 2018. THE LH MLG TRUNNION FITTING HAS BEEN MEASURED AFTER CORROSION REMOVAL | MEASURED | THE LH MLG TRUNNION FITTING
5006111 | M | 72-025-01-01 | 2 | DO A PENETRANT INSPECTION OF THE REWORKED AREAS TO MAKE SURE THAT THERE IS NO OTHER DAMAGE. REFER TO SOPM 20-20-02. IF YOU FIND MORE DAMAGE, DO STEP | inspection |  |  |  | NDT: HFEC INSPECTION ON THE REWORKED AREAS HAS BEEN PERFORMED ACC. TO NDTM 51-00-00 PROCEDURE 1 AND 4, PART 6, REV.126 RESULT: NO DEFECT NOTED INSTRUM | inspection
5006111 | M | 72-025-01-01 | 3 | SHOT PEEN THE OUTER SURFACES OF THE SUPPORT FITTING WHERE THE MATERIAL WAS REMOVED, BUT DO NOT APPLY THE SHOT PEEN PROCEDURE TO THE BORES OF THE SUPPO | ??? |  |  |  | SHOT PEENING HAS BEEN PERFORMED ACC TO SRM: 57-20-90-2R-2 REPAIR 2 POINT "J" AND "K". REV 65, NOV 21/2018. | shot peening
5006111 | M | 72-025-01-01 | 4 | APPLY A CHEMICAL CONVERSION COATING TO THE BARE SURFACES OF THE SUPPORT FITTING. REFER TO 51-20-01, GENERAL. | ??? |  |  |  | A CHEMICAL CONVERSION COATING HAS BEEN APLIED TO THE BARE SURFACES OF THE SUPPORT FITTING (POINT "L") IN ACC TO SRM:57-20-90-2R-2. REV 65, NOV 21/2018 | CHEMICAL CONVERSION COATING HAS BEEN APLIED
5006111 | M | 72-025-01-01 | 5 | APPLY A LAYER OF BMS 10-11, TYPE I PRIMER TO THE BARE SURFACES OF THE SUPPORT FITTING, BUT DO NOT APPLY PRIMER TO THE SURFACES OF THE BORES. REFER TO | ??? |  |  |  | A LAYER OF BMS 10-11, TYPE I PRIMER TO THE BARE SURFACES OF THE SUPPORT FITTING HAS BEEN APLIED (POINT "M") IN ACC TO SRM:57-20-90-2R-2. REV 65, NOV 2 | A LAYER OF BMS 10-11, TYPE I PRIMER TO THE BARE SURFACES OF THE SUPPORT FITTING HAS BEEN APLIED

## Sheet2
CSAT WO/TC | type |  | workstep | WO text | [5 empty] | WO action
woid | type | tcid | workstep | wotext | type | haspart | component | damage | damageof | woaction | tasktype | componentOfTask
5005853 | M | 72-025-02-01 | 2 | LDG: THE 4 STUDS OF WHEEL NO.1 HUBCAP WERE FOUND WITH STRIPPED HEADS. | finding | THE 4 STUDS | WHEEL NO.1 HUBCAP | STRIPPED HEADS | THE 4 STUDS | THE NEW STUDS (CAM-LOCS) HAVE BEEN INSTALLED IAW AMM SUBTASK 32-45-11-420-002 REV67. | change/installation | STUDS (CAM-LOCS)
5006111 | M | 72-025-01-01 | 1 | LDG: THE LUGS L1, L2, L3, L4 OF LH MLH FWD TRUNNION SUPPORT FITTING WERE FOUND CORRODED. PERFORM REPAIR AS PER SRM. | finding | LUGS L1, L2, L3, L4 | FWD TRUNNION SUPPORT FITTING | CORRODED | LUGS L1, L2, L3, L4 | THE CORROSION HAS BEEN REMOVED ACC. TO SRM 57-20-90-2R-2, REV 65, 21 NOV 2018. THE LH MLG TRUNNION FITTING HAS BEEN MEASURED AFTER CORROSION REMOVAL | MEASURED | THE LH MLG TRUNNION FITTING
5006111 | M | 72-025-01-01 | 2 | DO A PENETRANT INSPECTION OF THE REWORKED AREAS TO MAKE SURE THAT THERE IS NO OTHER DAMAGE. REFER TO SOPM 20-20-02. IF YOU FIND MORE DAMAGE, DO STEP | inspection |  |  |  |  | NDT: HFEC INSPECTION ON THE REWORKED AREAS HAS BEEN PERFORMED ACC. TO NDTM 51-00-00 PROCEDURE 1 AND 4, PART 6, REV.126 RESULT: NO DEFECT NOTED INSTRUM | inspection
5006111 | M | 72-025-01-01 | 3 | SHOT PEEN THE OUTER SURFACES OF THE SUPPORT FITTING WHERE THE MATERIAL WAS REMOVED, BUT DO NOT APPLY THE SHOT PEEN PROCEDURE TO THE BORES OF THE SUPPO | ??? |  |  |  |  | SHOT PEENING HAS BEEN PERFORMED ACC TO SRM: 57-20-90-2R-2 REPAIR 2 POINT "J" AND "K". REV 65, NOV 21/2018. | shot peening
5006111 | M | 72-025-01-01 | 4 | APPLY A CHEMICAL CONVERSION COATING TO THE BARE SURFACES OF THE SUPPORT FITTING. REFER TO 51-20-01, GENERAL. | ??? |  |  |  |  | A CHEMICAL CONVERSION COATING HAS BEEN APLIED TO THE BARE SURFACES OF THE SUPPORT FITTING (POINT "L") IN ACC TO SRM:57-20-90-2R-2. REV 65, NOV 21/2018 | CHEMICAL CONVERSION COATING HAS BEEN APLIED
5006111 | M | 72-025-01-01 | 5 | APPLY A LAYER OF BMS 10-11, TYPE I PRIMER TO THE BARE SURFACES OF THE SUPPORT FITTING, BUT DO NOT APPLY PRIMER TO THE SURFACES OF THE BORES. REFER TO | ??? |  |  |  |  | A LAYER OF BMS 10-11, TYPE I PRIMER TO THE BARE SURFACES OF THE SUPPORT FITTING HAS BEEN APLIED (POINT "M") IN ACC TO SRM:57-20-90-2R-2. REV 65, NOV 2 | A LAYER OF BMS 10-11, TYPE I PRIMER TO THE BARE SURFACES OF THE SUPPORT FITTING HAS BEEN APLIED